## pH-Potential calibration
pH-Potential difference (V) calibrations
2023-02-07
pH | Voltage (mV)
4 | 167
7 | -7
10 | -177
12 | -290
LINEST linear regression analysis
slope | intercept | -57.09524 | 394.2857
se(slope) | se(intercept) | 0.2519763 | 2.21467
r^2 | se(y) | 0.999961 | 1.527525
F | df | 51342.89 | 2
ss reg | ss resid | 119800.1 | 4.666667
experiment 1
pH needed | 7.5
Potential needed | -33.92857
pH meaured | -34
Potential measured | 7.501251
5 drops of H2So4

## Calibration standard
Calibration standards |  |  |  | Calibration standards
2023-02-07 |  |  |  | 2021-05-12
At 16:53 |  |  |  | At 16:53
| Conc (μM) | Abs | Corrected Abs |  | Conc (μM) | Abs | Corrected Abs
s0b | 0 | 0.062 | 0 | s0b | 0 | 0.062 | 0
S1b | 10 | 0.322 | 0.26 | S1b | 10 | 0.322 | 0.26
S2b | 20 | 0.613 | 0.551 | S2b | 20 | 0.613 | 0.551
S3b | 30 | 0.869 | 0.807 | S3b | 30 | 0.869 | 0.807
S4b | 40 | 1.123 | 1.061 | S4b | 40 | 1.123 | 1.061
S5b | 50 | 1.338 | 1.276 | S5b | 50 | 1.338 | 1.276
LINEST linear regression analysis
|  |  |  | slope | intercept | 0.02619455 | 0
|  |  |  | se(slope) | se(intercept) | 0.0003014412 | #N/A
|  |  |  | r^2 | se(y) | 0.9993383 | 0.02235548
|  |  |  | F | df | 7551.211 | 5
LINEST linear regression analysis |  |  |  | ss reg | ss resid | 3.773848 | 0.002498836
slope | intercept | 0.02582571 | 0.01352381
se(slope) | se(intercept) | 0.000554163 | 0.01677812 | Detection limit (DTL)
r^2 | se(y) | 0.9981616 | 0.0231823 |  | Abs | Conc (μM)
F | df | 2171.849 | 4 | 1 | 0.04 | 1.527035
ss reg | ss resid | 1.167193 | 0.002149676 | 2 | 0.04 | 1.527035
relative error = (1/ln10)*(se(slope)/slope) |  | -0.009319003 |  | 3 | 0.045 | 1.717915
|  |  |  | 4 | 0.045 | 1.717915
|  |  |  | 5 | 0.045 | 1.717915
|  |  |  | 6 | 0.044 | 1.679739
|  |  |  | 7 | 0.044 | 1.679739
1 | 0.04 |  |  | 8 | 0.044 | 1.679739
2 | 0.04 |  |  | 9 | 0.044 | 1.679739
3 | 0.045 |  |  | 10 | 0.044 | 1.679739
4 | 0.045 |  |  | average | 0.0435 | 1.660651
5 | 0.044 |  |  | SD |  | 0.07254535
6 | 0.044 |  |  | DTL |  | 0.1310546
7 | 0.044
8 | 0.044
9 | 0.044
10 | 0.044

## Result
| Experiment 1 | [Fe] |  | 47.37091 | uM | [5 empty] | LINEST linear regression analysis
|  | pH |  | 7.480234 | [6 empty] | slope | intercept | -0.02588673 | 34.82656
| Time | Time (seconds) | time | Abs | Corrected Abs | [Fe2+] (uM) | In[Fe2+] | potential measured | pH calculated | % [Fe]t/[Fe]0 | se(slope) | se(intercept) | 0.002566996 | 0.1875972
0 | [10 empty] | r^2 | se(y) | 0.9807129 | 0.216036
1 | 0.12 | 12 | 0 | 0.943 | 0.8995 | 34.33921 | 3.536288 | -33 | 7.483736 | 100 | F | df | 101.696 | 2
2 | 0.37 | 37 | 25 | 0.933 | 0.8895 | 33.95745 | 3.525108 | -33 | 7.483736 | 98.88827 | ss reg | ss resid | 4.746312 | 0.09334315
3 | 1.05 | 65 | 53 | 0.917 | 0.8735 | 33.34664 | 3.506957 | -33 | 7.483736 | 97.10951
4 | 2.05 | 125 | 113 | 0.868 | 0.8245 | 31.47602 | 3.449226 | -33 | 7.483736 | 91.66203
5 | 3.04 | 184 | 172 | 0.786 | 0.7425 | 28.3456 | 3.344472 | -33 | 7.483736 | 82.54586
6 | 4.1 | 250 | 238 | 0.672 | 0.6285 | 23.99354 | 3.177785 | -33 | 7.483736 | 69.87215
7 | 5.13 | 313 | 301 | 0.544 | 0.5005 | 19.10703 | 2.950056 | -33 | 7.483736 | 55.64202
8 | 6.1 | 370 | 358 | 0.43 | 0.3865 | 14.75498 | 2.691581 | -33 | 7.483736 | 42.96832
9 | 7.08 | 428 | 416 | 0.338 | 0.2945 | 11.2428 | 2.419728 | -32 | 7.466222 | 32.74041
10 | 8.12 | 492 | 480 | 0.252 | 0.2085 | 7.959672 | 2.074388 | -32 | 7.466222 | 23.17954
| Experiment 2 | [Fe] |  | 37.91469 | uM | [5 empty] | LINEST linear regression analysis
|  | pH |  | 7.485329 | [6 empty] | slope | intercept | -0.0216674 | 27.88955
| Time | Time (seconds) |  | Abs | Corrected Abs | [Fe2+] (uM) | In[Fe2+] | potential measured | pH calculated | % [Fe]t/[Fe]0 | se(slope) | se(intercept) | 0.001787097 | 0.07262153
0 | Expected | [6 empty] | -34 | 7.501251 |  | r^2 | se(y) | 0.9932432 | 0.06212999
1 | 0.12 | 12 |  | 0.768 | 0.7245 | 27.65843 | 3.319931 | -33 | 7.483736 | 100 | F | df | 147 | 1
2 | 0.33 | 33 |  | 0.754 | 0.7105 | 27.12397 | 3.300418 | -33 | 7.483736 | 98.06763 | ss reg | ss resid | 0.56744 | 0.003860136
3 | 1.01 | 61 |  | 0.74 | 0.6965 | 26.58951 | 3.280517 | -33 | 7.483736 | 96.13527
4 | 2.1 | 130 |  | 0.695 | 0.6515 | 24.87159 | 3.213726 | -33 | 7.483736 | 89.92409
5 | 3.03 | 183 |  | 0.649 | 0.6055 | 23.1155 | 3.140503 | -33 | 7.483736 | 83.57488
6 | 4.11 | 251 |  | 0.569 | 0.5255 | 20.06143 | 2.998799 | -33 | 7.483736 | 72.53278
7 | 5.05 | 305 |  | 0.502 | 0.4585 | 17.50364 | 2.862409 | -33 | 7.483736 | 63.28502
8 | 6.02 | 362 |  | 0.423 | 0.3795 | 14.48775 | 2.673303 | -33 | 7.483736 | 52.38095
9 | 7.04 | 424 |  | 0.346 | 0.3025 | 11.54821 | 2.44653 | -33 | 7.483736 | 41.75293
10 | 8.01 | 481 |  | 0.277 | 0.2335 | 8.91407 | 2.187631 | -33 | 7.483736 | 32.22912
| Experiment 3 | [Fe] |  | 28.43602 | uM | [5 empty] | LINEST linear regression analysis
|  | pH |  | 7.485329 | [6 empty] | slope | intercept | -0.01569883 | 20.80525
| Time | Time (seconds) |  | Abs | Corrected Abs | [Fe2+] (uM) | In[Fe2+] | potential measured | pH calculated | % [Fe]t/[Fe]0 | se(slope) | se(intercept) | 0.002454341 | 0.1721279
0 | Expected | 0 | [5 empty] | -34 | 7.501251 |  | r^2 | se(y) | 0.9533944 | 0.2039467
1 | 0.13 | 13 |  | 0.586 | 0.5425 | 20.71042 | 3.030637 | -33 | 7.483736 | 100 | F | df | 40.91334 | 2
2 | 0.3 | 30 |  | 0.577 | 0.5335 | 20.36684 | 3.013908 | -33 | 7.483736 | 98.34101 | ss reg | ss resid | 1.70176 | 0.08318853
3 | 1.01 | 61 |  | 0.557 | 0.5135 | 19.60332 | 2.975699 | -33 | 7.483736 | 94.65438
4 | 2.02 | 122 |  | 0.541 | 0.4975 | 18.9925 | 2.944044 | -33 | 7.483736 | 91.70507
5 | 3.04 | 184 |  | 0.502 | 0.4585 | 17.50364 | 2.862409 | -33 | 7.483736 | 84.51613
6 | 4.01 | 241 |  | 0.461 | 0.4175 | 15.93843 | 2.768733 | -33 | 7.483736 | 76.95853
7 | 5.11 | 311 |  | 0.406 | 0.3625 | 13.83876 | 2.627473 | -33 | 7.483736 | 66.82028
8 | 6.03 | 363 |  | 0.359 | 0.3155 | 12.04449 | 2.488607 | -33 | 7.483736 | 58.15668
9 | 7.04 | 424 |  | 0.312 | 0.2685 | 10.25023 | 2.3273 | -33 | 7.483736 | 49.49309
10 | 8.03 | 483 |  | 0.268 | 0.2245 | 8.570487 | 2.148325 | -33 | 7.483736 | 41.38249
| Experiment 4 | [Fe] |  | 18.95735 | uM | [5 empty] | LINEST linear regression analysis
|  | pH |  | 7.501251 | [6 empty] | slope | intercept | -0.001258633 | 2.666138
| Time | Time (seconds) |  | Abs | Corrected Abs | [Fe2+] (uM) | In[Fe2+] | potential measured | pH calculated | % [Fe]t/[Fe]0 | se(slope) | se(intercept) | 8.233637e-05 | 0.02262498
0 | Expected | 0 | [5 empty] | -34 | 7.501251 |  | r^2 | se(y) | 0.9668979 | 0.04151383
1 | 0.11 | 11 |  | 0.401 | 0.3575 | 13.64788 | 2.613584 | -34 | 7.501251 | 100 | F | df | 233.6763 | 8
2 | 0.36 | 36 |  | 0.391 | 0.3475 | 13.26612 | 2.585213 | -34 | 7.501251 | 97.2028 | ss reg | ss resid | 0.4027173 | 0.01378719
3 | 1.02 | 62 |  | 0.39 | 0.3465 | 13.22794 | 2.582332 | -34 | 7.501251 | 96.92308
4 | 2.04 | 124 |  | 0.37 | 0.3265 | 12.46443 | 2.522879 | -34 | 7.501251 | 91.32867
5 | 3 | 180 |  | 0.357 | 0.3135 | 11.96814 | 2.482248 | -34 | 7.501251 | 87.69231
6 | 4.05 | 245 |  | 0.331 | 0.2875 | 10.97557 | 2.395672 | -34 | 7.501251 | 80.41958
7 | 5.03 | 303 |  | 0.313 | 0.2695 | 10.2884 | 2.331017 | -34 | 7.501251 | 75.38462
8 | 6.1 | 370 |  | 0.284 | 0.2405 | 9.181301 | 2.217169 | -34 | 7.501251 | 67.27273
9 | 7.02 | 422 |  | 0.264 | 0.2205 | 8.417783 | 2.130346 | -34 | 7.501251 | 61.67832
10 | 8.045 | 485 |  | 0.234 | 0.1905 | 7.272506 | 1.984101 | -34 | 7.501251 | 53.28671